## Matlab_PSD
Material | Rep | Total Weight (g) | <1.00mm (g) | 1.00-2.00mm (g) | 2.00-4.75mm (g) | 4.75-8.00mm (g) | >8.00mm (g)
Expanded Shale | 1 | 500.03 | 0 | 0 | 11.5 | 471.18 | 16.83
| 2 | 500.09 | 0 | 0 | 9.73 | 480.72 | 8.96
Recycled Glass | 1 | 500.11 | 22.01 | 18.38 | 112.15 | 190.23 | 156.88
| 2 | 499.84 | 21.91 | 15.4 | 103.39 | 195.61 | 162.78
Crushed Osyter Shell | 1 | 500.1 | 7.92 | 76.89 | 297.97 | 117.14 | 0
| 2 | 500.11 | 13.75 | 69.24 | 291.39 | 124.65 | 0.7

## PressurePlate
Treatment | Rep | RingTin# | TinWt | WetWt | DryWt
clay | 1 | 49 | 1 | 25.65 | 21.73
clay | 2 | 50 | 1.01 | 24.52 | 20.77
clay | 3 | 51 | 1 | 26.6 | 22.52
glass | 1 | 52 | 1 | 30.75 | 27.42
glass | 2 | 53 | 1.01 | 31.05 | 27.8
glass | 3 | 54 | 1 | 31.51 | 28.21
sand | 1 | 55 | 1.01 | 32.02 | 31.58
sand | 2 | 56 | 1.01 | 29.5 | 29.12
sand | 3 | 57 | 1 | 30.65 | 30.2
shale | 1 | 58 | 1 | 28.16 | 24.28
shale | 2 | 59 | 1.01 | 27.76 | 23.91
shale | 3 | 60 | 1.01 | 28.32 | 24.43
shell | 1 | 61 | 0.99 | 31.08 | 26.85
shell | 2 | 62 | 0.99 | 31.09 | 26.92
shell | 3 | 63 | 0.99 | 30.75 | 26.62

## Matlab_TempCell
Treatment | Rep | Core | Position | TempCell_SatWt | TempCell_wtDay1 | TempCell_wtDay2 | TempCell_wtDay3 | TempCell_FinalWt | DryingTin | WetWeight | DryWeight
1 | 1 | 97 | 1 | 765.2 | 729.29 | 728.31 | NaN | 728.31 | 1 | 198.51 | 167.17
1 | 2 | 104 | 2 | 768 | 741.87 | 741.02 | NaN | 741.02 | 2 | 220.13 | 174.54
1 | 3 | 111 | 3 | 763.86 | 734.44 | 733.13 | 732.85 | 732.85 | 3 | 231.12 | 173.28
2 | 1 | 99 | 4 | 770.81 | 732.13 | 731.49 | NaN | 731.49 | 4 | 214.73 | 180.7
2 | 2 | 105 | 5 | 772.71 | 743.66 | 743.15 | NaN | 743.15 | 5 | 230.13 | 187.24
2 | 3 | 112 | 6 | 773.06 | 748.58 | 747.96 | NaN | 747.96 | 6 | 225.34 | 193.36
3 | 1 | 100 | 7 | 772.26 | 735.57 | 734.47 | 733.74 | 733.74 | 7 | 211 | 194.75
3 | 2 | 106 | 8 | 774.32 | 735.66 | 735.07 | NaN | 735.07 | 8 | 208.27 | 194.95
3 | 3 | 114 | 9 | 780.46 | 736.52 | 735.66 | NaN | 735.66 | 9 | 217.1 | 199.64
4 | 1 | 101 | 10 | 758.58 | 717.89 | 717 | NaN | 717 | 10 | 200.27 | 162.1
4 | 2 | 107 | 11 | 756.88 | 728.17 | 727.65 | NaN | 727.65 | 12 | 205.95 | 169.48
4 | 3 | 115 | 12 | 751.98 | 731.56 | 731.05 | NaN | 731.05 | 13 | 211.43 | 172.29
5 | 1 | 102 | 13 | 746.76 | 726.22 | 725.51 | NaN | 725.51 | 14 | 207.08 | 175.67
5 | 2 | 110 | 14 | 753.68 | 737.7 | 737.13 | NaN | 737.13 | 15 | 220.4 | 189.84
5 | 3 | 116 | 15 | 768.52 | 746.16 | 745.56 | NaN | 745.56 | 16 | 216.14 | 190.9

## Ksat
Treatment | Rep | Run | Core | Pos. | CH/FH | Tank Ht.i | Sample Ht.i | Timei | Volumei | Tank Ht.f | Sample Ht.f | Minutes | Volumef
1 | 1 | 1 | 97 | 1 | CH | 5 | 6.5 | 0 | 0 | 5 | 6.5 | 5 | 24.2
1 | 2 | 1 | 104 | 2 | CH | 5 | 6.5 | 0 | 0 | 5 | 6.4 | 15 | 28.1
1 | 3 | 1 | 111 | 3 | CH | 5 | 6.3 | 0 | 0 | 5 | 6.4 | 50 | 13
2 | 1 | 1 | 99 | 4 | CH | 5 | 6.7 | 0 | 0 | 5 | 6.6 | 1 | 29.5
2 | 2 | 1 | 105 | 5 | CH | 5 | 6.2 | 0 | 0 | 5 | 6.2 | 1 | 20
2 | 3 | 1 | 112 | 6 | CH | 5 | 6.4 | 0 | 0 | 5 | 6.4 | 10 | 23.5
3 | 1 | 1 | 100 | 7 | CH | 5 | 6.7 | 0 | 0 | 5 | 6.7 | 5 | 21.4
3 | 2 | 1 | 106 | 8 | CH | 5 | 6.4 | 0 | 0 | 5 | 6.3 | 5 | 20.2
3 | 3 | 1 | 114 | 9 | CH | 5 | 6.1 | 0 | 0 | 5 | 6.1 | 12 | 29.6
4 | 1 | 1 | 101 | 10 | CH | 5 | 6.5 | 0 | 0 | 5 | 6.4 | 1 | 21.4
4 | 2 | 1 | 107 | 11 | CH | 5.1 | 6.7 | 0 | 0 | 5.1 | 6.8 | 5 | 26.7
4 | 3 | 1 | 115 | 12 | CH | 5.1 | 6.6 | 0 | 0 | 5.1 | 6.5 | 5 | 21.7
5 | 1 | 1 | 102 | 13 | CH | 5.1 | 6.4 | 0 | 0 | 5.1 | 6.5 | 1 | 26.5
5 | 2 | 1 | 110 | 14 | CH | 5.1 | 6.5 | 0 | 0 | 5.1 | 6.6 | 1 | 26
5 | 3 | 1 | 116 | 15 | CH | 5.1 | 6 | 0 | 0 | 5.1 | 6 | 5 | 9.2
1 | 1 | 2 | 97 | 1 | CH | 5 | 6.5 | 0 | 0 | 5 | 6.5 | 5 | 25.6
1 | 2 | 2 | 104 | 2 | CH | 5 | 6.4 | 0 | 0 | 5 | 6.4 | 15 | 29.6
1 | 3 | 2 | 111 | 3 | CH | 5 | 6.4 | 0 | 13.3 | 5 | 6.3 | 50 | 26.6
2 | 1 | 2 | 99 | 4 | CH | 5 | 6.6 | 0 | 0 | 5 | 6.6 | 1 | 30
2 | 2 | 2 | 105 | 5 | CH | 5 | 6.2 | 0 | 0 | 5 | 6.2 | 1 | 20.4
2 | 3 | 2 | 112 | 6 | CH | 5 | 6.4 | 0 | 0 | 5 | 6.3 | 10 | 24.4
3 | 1 | 2 | 100 | 7 | CH | 5 | 6.7 | 0 | 0 | 5 | 6.7 | 5 | 21.2
3 | 2 | 2 | 106 | 8 | CH | 5 | 6.3 | 0 | 0 | 5 | 6.4 | 5 | 17.2
3 | 3 | 2 | 114 | 9 | CH | 5 | 6.1 | 0 | 0 | 5 | 6.3 | 12 | 29.8
4 | 1 | 2 | 101 | 10 | CH | 5 | 6.4 | 0 | 0 | 5 | 6.5 | 1 | 22
4 | 2 | 2 | 107 | 11 | CH | 5.1 | 6.8 | 0 | 0 | 5.1 | 6.8 | 5 | 28.2
4 | 3 | 2 | 115 | 12 | CH | 5.1 | 6.5 | 0 | 0 | 5.1 | 6.6 | 5 | 22.4
5 | 1 | 2 | 102 | 13 | CH | 5.1 | 6.5 | 0 | 0 | 5.1 | 6.5 | 1 | 27.1
5 | 2 | 2 | 110 | 14 | CH | 5.1 | 6.6 | 0 | 0 | 5.1 | 6.6 | 1 | 26.1
5 | 3 | 2 | 116 | 15 | CH | 5.1 | 6 | 0 | 9.2 | 5.1 | 6 | 5 | 18.1
1 | 1 | 3 | 97 | 1 | CH | 5 | 6.5 | 0 | 0 | 5 | 6.5 | 5 | 27
1 | 2 | 3 | 104 | 2 | CH | 5 | 6.4 | 0 | 0 | 5 | 6.4 | 15 | 30.6
1 | 3 | 3 | 111 | 3 | CH | 5 | 6.3 | 0 | 15 | 5 | 6.3 | 50 | 29.1
2 | 1 | 3 | 99 | 4 | CH | 5 | 6.6 | 0 | 0 | 5 | 6.5 | 1 | 33.6
2 | 2 | 3 | 105 | 5 | CH | 5 | 6.2 | 0 | 0 | 5 | 6.4 | 1 | 22.1
2 | 3 | 3 | 112 | 6 | CH | 5 | 6.3 | 0 | 0 | 5 | 6.3 | 11 | 26.8
3 | 1 | 3 | 100 | 7 | CH | 5 | 6.7 | 0 | 0 | 5 | 6.7 | 5 | 21.1
3 | 2 | 3 | 106 | 8 | CH | 5 | 6.4 | 0 | 0 | 5 | 6.4 | 5 | 17.4
3 | 3 | 3 | 114 | 9 | CH | 5 | 6.3 | 0 | 0 | 5 | 6.3 | 12 | 29.2
4 | 1 | 3 | 101 | 10 | CH | 5 | 6.5 | 0 | 0 | 5 | 6.5 | 1 | 22
4 | 2 | 3 | 107 | 11 | CH | 5.1 | 6.8 | 0 | 0 | 5.1 | 6.8 | 5 | 30.2
4 | 3 | 3 | 115 | 12 | CH | 5.1 | 6.6 | 0 | 0 | 5.1 | 6.5 | 5 | 24.1
5 | 1 | 3 | 102 | 13 | CH | 5.1 | 6.5 | 0 | 0 | 5.1 | 6.5 | 1 | 27
5 | 2 | 3 | 110 | 14 | CH | 5.1 | 6.6 | 0 | 0 | 5.1 | 6.6 | 1 | 26.4
5 | 3 | 3 | 116 | 15 | CH | 5.1 | 6 | 0 | 18.1 | 5.1 | 6 | 5 | 26.9

## Matlab_pH1to6
Treatment | Run | Column | Rep | pH
3 | 1 | 1 | 1 | 7.22
3 | 1 | 1 | 2 | 7.83
5 | 1 | 2 | 1 | 7.31
5 | 1 | 2 | 2 | 7.91
1 | 1 | 3 | 1 | NaN
1 | 1 | 3 | 2 | NaN
4 | 1 | 4 | 1 | 7.2
4 | 1 | 4 | 2 | 7.72
2 | 1 | 5 | 1 | 7.49
2 | 1 | 5 | 2 | 7.92
5 | 1 | 6 | 1 | 7.33
5 | 1 | 6 | 2 | 7.69
1 | 1 | 7 | 1 | 7.61
1 | 1 | 7 | 2 | 7.65
3 | 1 | 8 | 1 | 7.58
3 | 1 | 8 | 2 | 8.07
4 | 1 | 9 | 1 | 7.51
4 | 1 | 9 | 2 | 7.81
2 | 1 | 10 | 1 | 7.55
2 | 1 | 10 | 2 | 8.1
4 | 1 | 11 | 1 | 7.56
4 | 1 | 11 | 2 | 7.91
3 | 1 | 12 | 1 | 7.76
3 | 1 | 12 | 2 | 7.96
1 | 1 | 13 | 1 | NaN
1 | 1 | 13 | 2 | NaN
5 | 1 | 14 | 1 | 7.49
5 | 1 | 14 | 2 | 7.9
2 | 1 | 15 | 1 | 7.74
2 | 1 | 15 | 2 | 8.04
3 | 2 | 1 | 1 | 7.2
3 | 2 | 1 | 2 | 7.97
5 | 2 | 2 | 1 | 7.24
5 | 2 | 2 | 2 | 8.1
1 | 2 | 3 | 1 | 7.71
1 | 2 | 3 | 2 | 8.28
4 | 2 | 4 | 1 | 7.73
4 | 2 | 4 | 2 | 8.11
2 | 2 | 5 | 1 | 7.79
2 | 2 | 5 | 2 | 8.08
5 | 2 | 6 | 1 | 7.56
5 | 2 | 6 | 2 | 8.02
1 | 2 | 7 | 1 | 8.15
1 | 2 | 7 | 2 | 8.37
3 | 2 | 8 | 1 | 8.06
3 | 2 | 8 | 2 | 8.19
4 | 2 | 9 | 1 | 7.53
4 | 2 | 9 | 2 | 7.96
2 | 2 | 10 | 1 | 7.85
2 | 2 | 10 | 2 | 8.13
4 | 2 | 11 | 1 | 7.64
4 | 2 | 11 | 2 | 8.11
3 | 2 | 12 | 1 | 7.9
3 | 2 | 12 | 2 | 8.16
1 | 2 | 13 | 1 | 8.14
1 | 2 | 13 | 2 | 8.38
5 | 2 | 14 | 1 | 8.22
5 | 2 | 14 | 2 | 8.31
2 | 2 | 15 | 1 | 8.06
2 | 2 | 15 | 2 | 8.27
3 | 3 | 1 | 1 | 8.04
3 | 3 | 1 | 2 | 8.59
5 | 3 | 2 | 1 | 7.74
5 | 3 | 2 | 2 | 8.15
1 | 3 | 3 | 1 | 7.97
1 | 3 | 3 | 2 | 8.46
4 | 3 | 4 | 1 | 7.8
4 | 3 | 4 | 2 | 8.1
2 | 3 | 5 | 1 | 7.9
2 | 3 | 5 | 2 | 8.27
5 | 3 | 6 | 1 | 7.92
5 | 3 | 6 | 2 | 8.32
1 | 3 | 7 | 1 | 7.87
1 | 3 | 7 | 2 | 8.47
3 | 3 | 8 | 1 | 8.18
3 | 3 | 8 | 2 | 8.39
4 | 3 | 9 | 1 | 7.47
4 | 3 | 9 | 2 | 8.31
2 | 3 | 10 | 1 | 8.02
2 | 3 | 10 | 2 | 8.46
4 | 3 | 11 | 1 | 7.86
4 | 3 | 11 | 2 | 8.2
3 | 3 | 12 | 1 | 8.07
3 | 3 | 12 | 2 | 8.44
1 | 3 | 13 | 1 | 7.85
1 | 3 | 13 | 2 | 8.39
5 | 3 | 14 | 1 | 7.86
5 | 3 | 14 | 2 | 8.34
2 | 3 | 15 | 1 | 7.95
2 | 3 | 15 | 2 | 8.33
3 | 4 | 1 | 1 | 8.12
3 | 4 | 1 | 2 | 8.48
5 | 4 | 2 | 1 | 7.37
5 | 4 | 2 | 2 | 8.19
1 | 4 | 3 | 1 | 7.82
1 | 4 | 3 | 2 | 8.34
4 | 4 | 4 | 1 | 7.99
4 | 4 | 4 | 2 | 8.18
2 | 4 | 5 | 1 | 8.06
2 | 4 | 5 | 2 | 8.25
5 | 4 | 6 | 1 | 7.87
5 | 4 | 6 | 2 | 8.39
1 | 4 | 7 | 1 | 8.1
1 | 4 | 7 | 2 | 8.33
3 | 4 | 8 | 1 | 8
3 | 4 | 8 | 2 | 8.35
4 | 4 | 9 | 1 | 7.76
4 | 4 | 9 | 2 | 8.17
2 | 4 | 10 | 1 | 8.1
2 | 4 | 10 | 2 | 8.3
4 | 4 | 11 | 1 | 8.11
4 | 4 | 11 | 2 | 8.09
3 | 4 | 12 | 1 | 8.11
3 | 4 | 12 | 2 | 8.5
1 | 4 | 13 | 1 | 8.01
1 | 4 | 13 | 2 | 8.52
5 | 4 | 14 | 1 | 7.92
5 | 4 | 14 | 2 | 8.33
2 | 4 | 15 | 1 | 7.84
2 | 4 | 15 | 2 | 8.37
3 | 5 | 1 | 1 | 8.07
3 | 5 | 1 | 2 | 8.53
5 | 5 | 2 | 1 | 7.66
5 | 5 | 2 | 2 | 8.35
1 | 5 | 3 | 1 | 7.98
1 | 5 | 3 | 2 | 8.3
4 | 5 | 4 | 1 | 7.89
4 | 5 | 4 | 2 | 8.27
2 | 5 | 5 | 1 | 7.9
2 | 5 | 5 | 2 | 8.31
5 | 5 | 6 | 1 | 8.25
5 | 5 | 6 | 2 | 8.45
1 | 5 | 7 | 1 | 8.15
1 | 5 | 7 | 2 | 8.4
3 | 5 | 8 | 1 | 8.21
3 | 5 | 8 | 2 | 8.42
4 | 5 | 9 | 1 | 8
4 | 5 | 9 | 2 | 8.22
2 | 5 | 10 | 1 | 8.11
2 | 5 | 10 | 2 | 8.23
4 | 5 | 11 | 1 | 7.74
4 | 5 | 11 | 2 | 8.05
3 | 5 | 12 | 1 | 8.09
3 | 5 | 12 | 2 | 8.22
1 | 5 | 13 | 1 | 8.02
1 | 5 | 13 | 2 | 8.23
5 | 5 | 14 | 1 | 8.02
5 | 5 | 14 | 2 | 8.19
2 | 5 | 15 | 1 | 7.92
2 | 5 | 15 | 2 | 8.33
3 | 6 | 1 | 1 | 8.77
3 | 6 | 1 | 2 | 8.5
5 | 6 | 2 | 1 | 8.37
5 | 6 | 2 | 2 | 8.49
1 | 6 | 3 | 1 | 7.95
1 | 6 | 3 | 2 | 8.34
4 | 6 | 4 | 1 | 7.92
4 | 6 | 4 | 2 | 8.28
2 | 6 | 5 | 1 | 8.03
2 | 6 | 5 | 2 | 8.26
5 | 6 | 6 | 1 | 7.98
5 | 6 | 6 | 2 | 8.4
1 | 6 | 7 | 1 | 7.9
1 | 6 | 7 | 2 | 8.29
3 | 6 | 8 | 1 | 8.32
3 | 6 | 8 | 2 | 8.57
4 | 6 | 9 | 1 | 7.94
4 | 6 | 9 | 2 | 8.36
2 | 6 | 10 | 1 | 7.97
2 | 6 | 10 | 2 | 8.32
4 | 6 | 11 | 1 | 7.9
4 | 6 | 11 | 2 | 8.21
3 | 6 | 12 | 1 | 8.12
3 | 6 | 12 | 2 | 8.36
1 | 6 | 13 | 1 | 8.28
1 | 6 | 13 | 2 | 8.34
5 | 6 | 14 | 1 | 8.11
5 | 6 | 14 | 2 | 8.36
2 | 6 | 15 | 1 | 7.95
2 | 6 | 15 | 2 | 8.66

## Matlab_pH2to6
Treatment | Run | Column | Rep | pH
3 | 2 | 1 | 1 | 7.2
3 | 2 | 1 | 2 | 7.97
5 | 2 | 2 | 1 | 7.24
5 | 2 | 2 | 2 | 8.1
1 | 2 | 3 | 1 | 7.71
1 | 2 | 3 | 2 | 8.28
4 | 2 | 4 | 1 | 7.73
4 | 2 | 4 | 2 | 8.11
2 | 2 | 5 | 1 | 7.79
2 | 2 | 5 | 2 | 8.08
5 | 2 | 6 | 1 | 7.56
5 | 2 | 6 | 2 | 8.02
1 | 2 | 7 | 1 | 8.15
1 | 2 | 7 | 2 | 8.37
3 | 2 | 8 | 1 | 8.06
3 | 2 | 8 | 2 | 8.19
4 | 2 | 9 | 1 | 7.53
4 | 2 | 9 | 2 | 7.96
2 | 2 | 10 | 1 | 7.85
2 | 2 | 10 | 2 | 8.13
4 | 2 | 11 | 1 | 7.64
4 | 2 | 11 | 2 | 8.11
3 | 2 | 12 | 1 | 7.9
3 | 2 | 12 | 2 | 8.16
1 | 2 | 13 | 1 | 8.14
1 | 2 | 13 | 2 | 8.38
5 | 2 | 14 | 1 | 8.22
5 | 2 | 14 | 2 | 8.31
2 | 2 | 15 | 1 | 8.06
2 | 2 | 15 | 2 | 8.27
3 | 3 | 1 | 1 | 8.04
3 | 3 | 1 | 2 | 8.59
5 | 3 | 2 | 1 | 7.74
5 | 3 | 2 | 2 | 8.15
1 | 3 | 3 | 1 | 7.97
1 | 3 | 3 | 2 | 8.46
4 | 3 | 4 | 1 | 7.8
4 | 3 | 4 | 2 | 8.1
2 | 3 | 5 | 1 | 7.9
2 | 3 | 5 | 2 | 8.27
5 | 3 | 6 | 1 | 7.92
5 | 3 | 6 | 2 | 8.32
1 | 3 | 7 | 1 | 7.87
1 | 3 | 7 | 2 | 8.47
3 | 3 | 8 | 1 | 8.18
3 | 3 | 8 | 2 | 8.39
4 | 3 | 9 | 1 | 7.47
4 | 3 | 9 | 2 | 8.31
2 | 3 | 10 | 1 | 8.02
2 | 3 | 10 | 2 | 8.46
4 | 3 | 11 | 1 | 7.86
4 | 3 | 11 | 2 | 8.2
3 | 3 | 12 | 1 | 8.07
3 | 3 | 12 | 2 | 8.44
1 | 3 | 13 | 1 | 7.85
1 | 3 | 13 | 2 | 8.39
5 | 3 | 14 | 1 | 7.86
5 | 3 | 14 | 2 | 8.34
2 | 3 | 15 | 1 | 7.95
2 | 3 | 15 | 2 | 8.33
3 | 4 | 1 | 1 | 8.12
3 | 4 | 1 | 2 | 8.48
5 | 4 | 2 | 1 | 7.37
5 | 4 | 2 | 2 | 8.19
1 | 4 | 3 | 1 | 7.82
1 | 4 | 3 | 2 | 8.34
4 | 4 | 4 | 1 | 7.99
4 | 4 | 4 | 2 | 8.18
2 | 4 | 5 | 1 | 8.06
2 | 4 | 5 | 2 | 8.25
5 | 4 | 6 | 1 | 7.87
5 | 4 | 6 | 2 | 8.39
1 | 4 | 7 | 1 | 8.1
1 | 4 | 7 | 2 | 8.33
3 | 4 | 8 | 1 | 8
3 | 4 | 8 | 2 | 8.35
4 | 4 | 9 | 1 | 7.76
4 | 4 | 9 | 2 | 8.17
2 | 4 | 10 | 1 | 8.1
2 | 4 | 10 | 2 | 8.3
4 | 4 | 11 | 1 | 8.11
4 | 4 | 11 | 2 | 8.09
3 | 4 | 12 | 1 | 8.11
3 | 4 | 12 | 2 | 8.5
1 | 4 | 13 | 1 | 8.01
1 | 4 | 13 | 2 | 8.52
5 | 4 | 14 | 1 | 7.92
5 | 4 | 14 | 2 | 8.33
2 | 4 | 15 | 1 | 7.84
2 | 4 | 15 | 2 | 8.37
3 | 5 | 1 | 1 | 8.07
3 | 5 | 1 | 2 | 8.53
5 | 5 | 2 | 1 | 7.66
5 | 5 | 2 | 2 | 8.35
1 | 5 | 3 | 1 | 7.98
1 | 5 | 3 | 2 | 8.3
4 | 5 | 4 | 1 | 7.89
4 | 5 | 4 | 2 | 8.27
2 | 5 | 5 | 1 | 7.9
2 | 5 | 5 | 2 | 8.31
5 | 5 | 6 | 1 | 8.25
5 | 5 | 6 | 2 | 8.45
1 | 5 | 7 | 1 | 8.15
1 | 5 | 7 | 2 | 8.4
3 | 5 | 8 | 1 | 8.21
3 | 5 | 8 | 2 | 8.42
4 | 5 | 9 | 1 | 8
4 | 5 | 9 | 2 | 8.22
2 | 5 | 10 | 1 | 8.11
2 | 5 | 10 | 2 | 8.23
4 | 5 | 11 | 1 | 7.74
4 | 5 | 11 | 2 | 8.05
3 | 5 | 12 | 1 | 8.09
3 | 5 | 12 | 2 | 8.22
1 | 5 | 13 | 1 | 8.02
1 | 5 | 13 | 2 | 8.23
5 | 5 | 14 | 1 | 8.02
5 | 5 | 14 | 2 | 8.19
2 | 5 | 15 | 1 | 7.92
2 | 5 | 15 | 2 | 8.33
3 | 6 | 1 | 1 | 8.77
3 | 6 | 1 | 2 | 8.5
5 | 6 | 2 | 1 | 8.37
5 | 6 | 2 | 2 | 8.49
1 | 6 | 3 | 1 | 7.95
1 | 6 | 3 | 2 | 8.34
4 | 6 | 4 | 1 | 7.92
4 | 6 | 4 | 2 | 8.28
2 | 6 | 5 | 1 | 8.03
2 | 6 | 5 | 2 | 8.26
5 | 6 | 6 | 1 | 7.98
5 | 6 | 6 | 2 | 8.4
1 | 6 | 7 | 1 | 7.9
1 | 6 | 7 | 2 | 8.29
3 | 6 | 8 | 1 | 8.32
3 | 6 | 8 | 2 | 8.57
4 | 6 | 9 | 1 | 7.94
4 | 6 | 9 | 2 | 8.36
2 | 6 | 10 | 1 | 7.97
2 | 6 | 10 | 2 | 8.32
4 | 6 | 11 | 1 | 7.9
4 | 6 | 11 | 2 | 8.21
3 | 6 | 12 | 1 | 8.12
3 | 6 | 12 | 2 | 8.36
1 | 6 | 13 | 1 | 8.28
1 | 6 | 13 | 2 | 8.34
5 | 6 | 14 | 1 | 8.11
5 | 6 | 14 | 2 | 8.36
2 | 6 | 15 | 1 | 7.95
2 | 6 | 15 | 2 | 8.66